## Upstream tree
Upstream contributions to: Global warming
Processes | [8 empty] | Result [kg CO2 eq]
BSS LFP_7 | [8 empty] | 9.854489
| LFP module_7 | [7 empty] | 5.308745
|  | LFP cell_7 | [6 empty] | 4.475516
|  |  | Cathode_7 | [5 empty] | 2.122898
|  |  |  | Cathode paste_7 |  |  |  |  | 1.816478
[5 empty] | Lithium iron phosphate powder_7 |  |  |  | 1.625522
[6 empty] | Lithium hydroxide_7 |  |  | 1.192172
[7 empty] | Lithium carbonate, brine_7 |  | 0.9826072
[8 empty] | market for soda ash, dense ¦ soda ash, dense ¦ Cutoff, S - GLO | 0.3374073
[8 empty] | market for inert waste ¦ inert waste ¦ Cutoff, S - Europe without Switzerland | 0.2691365
[8 empty] | market for propane, burned in building machine ¦ propane, burned in building machine ¦ Cutoff, S - GLO | 0.1736347
[8 empty] | market for lime, hydrated, packed ¦ lime, hydrated, packed ¦ Cutoff, S - RoW | 0.1336051
[8 empty] | lithium brine inspissation ¦ lithium brine, 6.7 % Li ¦ Cutoff, S - GLO | 0.06871244
[8 empty] | market for electricity, medium voltage ¦ electricity, medium voltage ¦ Cutoff, S - US-WECC | 0.0001111942
[7 empty] | market for lime, hydrated, packed ¦ lime, hydrated, packed ¦ Cutoff, S - RoW |  | 0.1030555
[7 empty] | market for electricity, medium voltage ¦ electricity, medium voltage ¦ Cutoff, S - US-SERC |  | 0.07145881
[7 empty] | transport, freight, lorry 16-32 metric ton, unregulated ¦ transport, freight, lorry 16-32 metric ton, unregulated ¦ Cutoff, S - ZA |  | 0.03375539
[7 empty] | market for inert waste ¦ inert waste ¦ Cutoff, S - Europe without Switzerland |  | 0.001038995
[7 empty] | market for water, deionised ¦ water, deionised ¦ Cutoff, S - RoW |  | 0.0002561051
[6 empty] | market for heat, from steam, in chemical industry ¦ heat, from steam, in chemical industry ¦ Cutoff, S - RoW |  |  | 0.2615479
[6 empty] | market for phosphoric acid, industrial grade, without water, in 85% solution state ¦ phosphoric acid, industrial grade, without water, in 85% solution state ¦ Cutoff, S - GLO |  |  | 0.1287861
[6 empty] | market for iron sulfate ¦ iron sulfate ¦ Cutoff, S - RoW |  |  | 0.03987057
[6 empty] | market for water, deionised ¦ water, deionised ¦ Cutoff, S - RoW |  |  | 0.003145795
[5 empty] | market for polyvinylfluoride ¦ polyvinylfluoride ¦ Cutoff, S - GLO |  |  |  | 0.1724427
[5 empty] | market for carbon black ¦ carbon black ¦ Cutoff, S - GLO |  |  |  | 0.01635922
[5 empty] | market for N-methyl-2-pyrrolidone ¦ N-methyl-2-pyrrolidone ¦ Cutoff, S - GLO |  |  |  | 0.002153318
|  |  |  | Cathode current collector_7 |  |  |  |  | 0.3064207
[5 empty] | aluminium production, primary, ingot ¦ aluminium, primary, ingot ¦ Cutoff, S - RoW |  |  |  | 0.2598429
[5 empty] | metal working, average for aluminium product manufacturing ¦ metal working, average for aluminium product manufacturing ¦ Cutoff, S - RER |  |  |  | 0.04657785
|  |  | heat production, natural gas, at industrial furnace >100kW ¦ heat, district or industrial, natural gas ¦ Cutoff, S - RoW | [5 empty] | 0.7235035
|  |  | Anode_7 | [5 empty] | 0.5543274
|  |  |  | Anode paste_7 |  |  |  |  | 0.370825
[5 empty] | Coated spherical graphite_7 |  |  |  | 0.3536861
[6 empty] | Spherical purified graphite_7 |  |  | 0.2035062
[7 empty] | Spherical graphite_7 |  | 0.150277
[8 empty] | Graphite concentrate_7 | 0.07612369
[8 empty] | market for electricity, medium voltage ¦ electricity, medium voltage ¦ Cutoff, S - US-SERC | 0.07127895
[8 empty] | graphite production ¦ graphite ¦ Cutoff, S - RoW | 0.002861719
[8 empty] | market for diesel ¦ diesel ¦ Cutoff, S - RoW | 1.268539e-05
[7 empty] | market for hydrogen fluoride ¦ hydrogen fluoride ¦ Cutoff, S - RoW |  | 0.01428154
[7 empty] | market for nitric acid, without water, in 50% solution state ¦ nitric acid, without water, in 50% solution state ¦ Cutoff, S - RoW |  | 0.01165664
[7 empty] | market for hydrochloric acid, without water, in 30% solution state ¦ hydrochloric acid, without water, in 30% solution state ¦ Cutoff, S - RoW |  | 0.009940241
[7 empty] | market for electricity, medium voltage ¦ electricity, medium voltage ¦ Cutoff, S - US-SERC |  | 0.009161432
[7 empty] | heat production, natural gas, at industrial furnace >100kW ¦ heat, district or industrial, natural gas ¦ Cutoff, S - RoW |  | 0.004070844
[7 empty] | market for lime ¦ lime ¦ Cutoff, S - RoW |  | 0.0009571168
[7 empty] | market for diesel ¦ diesel ¦ Cutoff, S - RoW |  | 6.735604e-06
[6 empty] | market for electricity, medium voltage ¦ electricity, medium voltage ¦ Cutoff, S - US-SERC |  |  | 0.1353174
[6 empty] | transport, freight, lorry 16-32 metric ton, unregulated ¦ transport, freight, lorry 16-32 metric ton, unregulated ¦ Cutoff, S - ZA |  |  | 0.01031574
[6 empty] | market for pitch ¦ pitch ¦ Cutoff, S - RoW |  |  | 0.001129527
[6 empty] | market for nitrogen, liquid ¦ nitrogen, liquid ¦ Cutoff, S - RoW |  |  | 3.54127e-05
[6 empty] | market for diesel ¦ diesel ¦ Cutoff, S - RoW |  |  | 6.668915e-06
[5 empty] | market for carboxymethyl cellulose, powder ¦ carboxymethyl cellulose, powder ¦ Cutoff, S - GLO |  |  |  | 0.01074278
[5 empty] | market for acrylic acid ¦ acrylic acid ¦ Cutoff, S - RoW |  |  |  | 0.006396157
|  |  |  | Anode current collector_7 |  |  |  |  | 0.1835024
[5 empty] | copper production, cathode, solvent extraction and electrowinning process ¦ copper, cathode ¦ Cutoff, S - GLO |  |  |  | 0.1676282
[5 empty] | market for sheet rolling, copper ¦ sheet rolling, copper ¦ Cutoff, S - GLO |  |  |  | 0.01572319
[5 empty] | market for copper scrap, sorted, pressed ¦ copper scrap, sorted, pressed ¦ Cutoff, S - GLO |  |  |  | 0.0001509819
|  |  | Cell container_7 | [5 empty] | 0.3675679
|  |  |  | Tab aluminium_7 |  |  |  |  | 0.1533915
[5 empty] | aluminium, ingot, primary, import from unspecified ¦ aluminium, primary, ingot ¦ Cutoff, S - IAI Area, North America |  |  |  | 0.130075
[5 empty] | metal working, average for aluminium product manufacturing ¦ metal working, average for aluminium product manufacturing ¦ Cutoff, S - RER |  |  |  | 0.02331645
|  |  |  | Multilayer pouch_7 |  |  |  |  | 0.1463825
[5 empty] | aluminium, ingot, primary, import from unspecified ¦ aluminium, primary, ingot ¦ Cutoff, S - IAI Area, North America |  |  |  | 0.11825
[5 empty] | market for nylon 6 ¦ nylon 6 ¦ Cutoff, S - RoW |  |  |  | 0.0089891
[5 empty] | market for polypropylene, granulate ¦ polypropylene, granulate ¦ Cutoff, S - GLO |  |  |  | 0.008602883
[5 empty] | market for injection moulding ¦ injection moulding ¦ Cutoff, S - GLO |  |  |  | 0.006798966
[5 empty] | market for polyethylene terephthalate, granulate, amorphous ¦ polyethylene terephthalate, granulate, amorphous ¦ Cutoff, S - GLO |  |  |  | 0.002834963
[5 empty] | market for packaging film, low density polyethylene ¦ packaging film, low density polyethylene ¦ Cutoff, S - GLO |  |  |  | 0.0009065689
|  |  |  | Tab copper_7 |  |  |  |  | 0.06779394
[5 empty] | copper production, cathode, solvent extraction and electrowinning process ¦ copper, cathode ¦ Cutoff, S - GLO |  |  |  | 0.06192931
[5 empty] | market for sheet rolling, copper ¦ sheet rolling, copper ¦ Cutoff, S - GLO |  |  |  | 0.005808847
[5 empty] | market for copper scrap, sorted, pressed ¦ copper scrap, sorted, pressed ¦ Cutoff, S - GLO |  |  |  | 5.577943e-05
|  |  | market for electricity, medium voltage ¦ electricity, medium voltage ¦ Cutoff, S - US-MRO | [5 empty] | 0.3534384
|  |  | Electrolyte_7 | [5 empty] | 0.2823887
|  |  |  | Lithium hexafluorophosphate_7 |  |  |  |  | 0.1843488
[5 empty] | Phosphorous pentachloride_7 |  |  |  | 0.06991917
[6 empty] | market for phosphorus trichloride ¦ phosphorus trichloride ¦ Cutoff, S - GLO |  |  | 0.0613828
[6 empty] | market for chlorine, liquid ¦ chlorine, liquid ¦ Cutoff, S - RoW |  |  | 0.006927536
[6 empty] | heat production, natural gas, at industrial furnace >100kW ¦ heat, district or industrial, natural gas ¦ Cutoff, S - RoW |  |  | 0.00158379
[6 empty] | market for electricity, medium voltage ¦ electricity, medium voltage ¦ Cutoff, S - JP |  |  | 2.505331e-05
[5 empty] | market for hydrogen fluoride ¦ hydrogen fluoride ¦ Cutoff, S - RoW |  |  |  | 0.05465573
[5 empty] | market for nitrogen, liquid ¦ nitrogen, liquid ¦ Cutoff, S - RoW |  |  |  | 0.03025326
[5 empty] | Lithium fluoride_7 |  |  |  | 0.02537797
[6 empty] | market for lithium carbonate ¦ lithium carbonate ¦ Cutoff, S - GLO |  |  | 0.02118912
[6 empty] | market for hydrogen fluoride ¦ hydrogen fluoride ¦ Cutoff, S - RoW |  |  | 0.002148105
[6 empty] | market for ammonia, anhydrous, liquid ¦ ammonia, anhydrous, liquid ¦ Cutoff, S - RoW |  |  | 0.0001961924
[6 empty] | heat production, natural gas, at industrial furnace >100kW ¦ heat, district or industrial, natural gas ¦ Cutoff, S - RoW |  |  | 0.0001575791
[6 empty] | treatment of sewage sludge by anaerobic digestion ¦ sewage sludge ¦ Cutoff, S - RoW |  |  | 5.932844e-05
[6 empty] | market for water, deionised ¦ water, deionised ¦ Cutoff, S - RoW |  |  | 1.9506e-06
[5 empty] | market for electricity, medium voltage ¦ electricity, medium voltage ¦ Cutoff, S - JP |  |  |  | 0.003422688
[5 empty] | treatment of limestone residue, inert material landfill ¦ limestone residue ¦ Cutoff, S - RoW |  |  |  | 0.0004188425
[5 empty] | treatment of sewage sludge by anaerobic digestion ¦ sewage sludge ¦ Cutoff, S - RoW |  |  |  | 0.0003011596
|  |  |  | Ethylene carbonate_7 |  |  |  |  | 0.09803988
[5 empty] | market for ethylene oxide ¦ ethylene oxide ¦ Cutoff, S - RoW |  |  |  | 0.06970917
[5 empty] | market for carbon dioxide, liquid ¦ carbon dioxide, liquid ¦ Cutoff, S - RoW |  |  |  | 0.02738301
[5 empty] | heat production, natural gas, at industrial furnace >100kW ¦ heat, district or industrial, natural gas ¦ Cutoff, S - RoW |  |  |  | 0.0005807021
[5 empty] | market for electricity, medium voltage ¦ electricity, medium voltage ¦ Cutoff, S - JP |  |  |  | 7.772673e-05
[5 empty] | market for spent catalyst base from ethyleneoxide production ¦ spent catalyst base from ethyleneoxide production ¦ Cutoff, S - GLO |  |  |  | 3.204868e-06
|  |  | Separator_7 | [5 empty] | 0.05994585
|  |  |  | market for polyvinylfluoride ¦ polyvinylfluoride ¦ Cutoff, S - GLO |  |  |  |  | 0.0345317
|  |  |  | market for fleece, polyethylene ¦ fleece, polyethylene ¦ Cutoff, S - GLO |  |  |  |  | 0.01321318
|  |  |  | market for phthalic anhydride ¦ phthalic anhydride ¦ Cutoff, S - GLO |  |  |  |  | 0.008850263
|  |  |  | market for hexafluoroethane ¦ hexafluoroethane ¦ Cutoff, S - GLO |  |  |  |  | 0.002820716
|  |  |  | market for acetone, liquid ¦ acetone, liquid ¦ Cutoff, S - RoW |  |  |  |  | 0.0004215211
|  |  |  | market for silica sand ¦ silica sand ¦ Cutoff, S - GLO |  |  |  |  | 0.0001084716
|  |  | market for water, decarbonised ¦ water, decarbonised ¦ Cutoff, S - US | [5 empty] | 0.01144614
|  | market for metal working, average for steel product manufacturing ¦ metal working, average for steel product manufacturing ¦ Cutoff, S - GLO | [6 empty] | 0.3137077
|  | market for steel, low-alloyed ¦ steel, low-alloyed ¦ Cutoff, S - GLO | [6 empty] | 0.3001094
|  | BMS_7 | [6 empty] | 0.2192867
|  |  | market for printed wiring board, for through-hole mounting, Pb containing surface ¦ printed wiring board, for through-hole mounting, Pb containing surface ¦ Cutoff, S - GLO | [5 empty] | 0.092668
|  |  | market for aluminium alloy, AlMg3 ¦ aluminium alloy, AlMg3 ¦ Cutoff, S - GLO | [5 empty] | 0.06836513
|  |  | market for metal working, average for aluminium product manufacturing ¦ metal working, average for aluminium product manufacturing ¦ Cutoff, S - GLO | [5 empty] | 0.03665527
|  |  | market for capacitor, electrolyte type, > 2cm height ¦ capacitor, electrolyte type, > 2cm height ¦ Cutoff, S - GLO | [5 empty] | 0.01930073
|  |  | market for cable, unspecified ¦ cable, unspecified ¦ Cutoff, S - GLO | [5 empty] | 0.002297608
|  | market for electricity, medium voltage ¦ electricity, medium voltage ¦ Cutoff, S - US-MRO | [6 empty] | 0.0001253522
| Inverter_7 | [7 empty] | 1.587623
|  | market for inductor, auxilliaries and energy use ¦ inductor, auxilliaries and energy use ¦ Cutoff, S - GLO | [6 empty] | 0.7567279
|  | market for inductor, ring core choke type ¦ inductor, ring core choke type ¦ Cutoff, S - GLO | [6 empty] | 0.2453913
|  | market for capacitor, film type, for through-hole mounting ¦ capacitor, film type, for through-hole mounting ¦ Cutoff, S - GLO | [6 empty] | 0.1541084
|  | market for capacitor, electrolyte type, > 2cm height ¦ capacitor, electrolyte type, > 2cm height ¦ Cutoff, S - GLO | [6 empty] | 0.1289449
|  | market for printed wiring board, for through-hole mounting, Pb containing surface ¦ printed wiring board, for through-hole mounting, Pb containing surface ¦ Cutoff, S - GLO | [6 empty] | 0.1001484
|  | market for metal working, average for steel product manufacturing ¦ metal working, average for steel product manufacturing ¦ Cutoff, S - GLO | [6 empty] | 0.06873622
|  | market for steel, low-alloyed ¦ steel, low-alloyed ¦ Cutoff, S - GLO | [6 empty] | 0.06575671
|  | market for aluminium alloy, AlMg3 ¦ aluminium alloy, AlMg3 ¦ Cutoff, S - GLO | [6 empty] | 0.03171461
|  | market for metal working, average for aluminium product manufacturing ¦ metal working, average for aluminium product manufacturing ¦ Cutoff, S - GLO | [6 empty] | 0.01700439
|  | market for fan, for power supply unit, desktop computer ¦ fan, for power supply unit, desktop computer ¦ Cutoff, S - GLO | [6 empty] | 0.01301304
|  | market for cable, unspecified ¦ cable, unspecified ¦ Cutoff, S - GLO | [6 empty] | 0.006077459
| Housing_7 | [7 empty] | 1.200234
|  | market for metal working, average for steel product manufacturing ¦ metal working, average for steel product manufacturing ¦ Cutoff, S - GLO | [6 empty] | 0.6125617
|  | market for steel, low-alloyed ¦ steel, low-alloyed ¦ Cutoff, S - GLO | [6 empty] | 0.586009
|  | market for synthetic rubber ¦ synthetic rubber ¦ Cutoff, S - GLO | [6 empty] | 0.001662923
| Charger_7 | [7 empty] | 0.7113796
|  | market for inductor, ring core choke type ¦ inductor, ring core choke type ¦ Cutoff, S - GLO | [6 empty] | 0.280981
|  | market for inductor, auxilliaries and energy use ¦ inductor, auxilliaries and energy use ¦ Cutoff, S - GLO | [6 empty] | 0.1325251
|  | market for printed wiring board, for through-hole mounting, Pb containing surface ¦ printed wiring board, for through-hole mounting, Pb containing surface ¦ Cutoff, S - GLO | [6 empty] | 0.06939027
|  | market for aluminium alloy, AlMg3 ¦ aluminium alloy, AlMg3 ¦ Cutoff, S - GLO | [6 empty] | 0.04999796
|  | market for metal working, average for steel product manufacturing ¦ metal working, average for steel product manufacturing ¦ Cutoff, S - GLO | [6 empty] | 0.0460608
|  | market for steel, low-alloyed ¦ steel, low-alloyed ¦ Cutoff, S - GLO | [6 empty] | 0.0440642
|  | market for metal working, average for aluminium product manufacturing ¦ metal working, average for aluminium product manufacturing ¦ Cutoff, S - GLO | [6 empty] | 0.02680736
|  | market for capacitor, electrolyte type, > 2cm height ¦ capacitor, electrolyte type, > 2cm height ¦ Cutoff, S - GLO | [6 empty] | 0.02649623
|  | market for capacitor, film type, for through-hole mounting ¦ capacitor, film type, for through-hole mounting ¦ Cutoff, S - GLO | [6 empty] | 0.02002084
|  | market for fan, for power supply unit, desktop computer ¦ fan, for power supply unit, desktop computer ¦ Cutoff, S - GLO | [6 empty] | 0.009642543
|  | market for cable, unspecified ¦ cable, unspecified ¦ Cutoff, S - GLO | [6 empty] | 0.005238582
|  | market for extrusion, plastic film ¦ extrusion, plastic film ¦ Cutoff, S - GLO | [6 empty] | 0.0001547675
| transport, freight, lorry 16-32 metric ton, unregulated ¦ transport, freight, lorry 16-32 metric ton, unregulated ¦ Cutoff, S - ZA | [7 empty] | 0.3979717
| System controller_7 | [7 empty] | 0.3708209
|  | market for electronics, for control units ¦ electronics, for control units ¦ Cutoff, S - GLO | [6 empty] | 0.162996
|  | BMS 200_7 | [6 empty] | 0.1537574
|  |  | market for liquid crystal display, unmounted ¦ liquid crystal display, unmounted ¦ Cutoff, S - GLO | [5 empty] | 0.1237555
|  |  | market for electronics, for control units ¦ electronics, for control units ¦ Cutoff, S - GLO | [5 empty] | 0.02822291
|  |  | market for polypropylene, granulate ¦ polypropylene, granulate ¦ Cutoff, S - GLO | [5 empty] | 0.001156574
|  |  | market for injection moulding ¦ injection moulding ¦ Cutoff, S - GLO | [5 empty] | 0.0006223353
|  | market for metal working, average for steel product manufacturing ¦ metal working, average for steel product manufacturing ¦ Cutoff, S - GLO | [6 empty] | 0.01433812
|  | market for power supply unit, for desktop computer ¦ power supply unit, for desktop computer ¦ Cutoff, S - GLO | [6 empty] | 0.01382502
|  | market for steel, low-alloyed ¦ steel, low-alloyed ¦ Cutoff, S - GLO | [6 empty] | 0.0137166
|  | market for switch, toggle type ¦ switch, toggle type ¦ Cutoff, S - GLO | [6 empty] | 0.01218782
| market for cable, unspecified ¦ cable, unspecified ¦ Cutoff, S - GLO | [7 empty] | 0.1466568
| market for electricity, medium voltage ¦ electricity, medium voltage ¦ Cutoff, S - US-MRO | [7 empty] | 0.06698654
| market for electronics, for control units ¦ electronics, for control units ¦ Cutoff, S - GLO | [7 empty] | 0.06407075